## T8_country_wave_summary
Unnamed: 0 | installed_2024_MW | stock_mass_2024_kt | cum_eol_2030_kt | cum_eol_2040_kt | cum_eol_2050_kt | cum_eol_2040_kg_cap | cum_eol_2050_early_kt | cum_eol_2050_regular_kt | peak_annual_kt_2025_50 | onset_10pct | mid_50pct | peak_year | cum2040_p10_kt | cum2040_p90_kt | cum2050_p10_kt | cum2050_p90_kt | glass_2050_kt | aluminium_2050_kt | polymer_2050_kt | silicon_2050_kt | copper_2050_kt | silver_2050_kt | other_2050_kt
AT | 8895.07 | 562.84 | 14.94 | 122.42 | 563.43 | 13.37 | 800.18 | 511.46 | 67.78 | 2034 | 2044 | 2050 | 62.6 | 273.1 | 378.79 | 816.85 | 425.39 | 45.07 | 56.34 | 28.17 | 5.63 | 0.28 | 2.54
BE | 9642.4 | 709.93 | 44.25 | 248.2 | 669.15 | 21 | 782.02 | 644.37 | 50.68 | 2031 | 2042 | 2044 | 162.2 | 367.1 | 530.3 | 824.53 | 505.2 | 53.53 | 66.91 | 33.46 | 6.69 | 0.33 | 3.01
BG | 4559.88 | 300.53 | 12.2 | 84.54 | 313.3 | 13.12 | 437.41 | 286.05 | 34.03 | 2033 | 2043 | 2050 | 48.94 | 158.38 | 219.9 | 445.02 | 236.54 | 25.06 | 31.33 | 15.66 | 3.13 | 0.16 | 1.41
HR | 901.8 | 53.53 | 0.75 | 9.52 | 56.5 | 2.46 | 87.28 | 49.75 | 7.78 | 2036 | 2045 | 2050 | 3.97 | 26.29 | 35.53 | 88.76 | 42.66 | 4.52 | 5.65 | 2.83 | 0.57 | 0.03 | 0.25
CY | 751.26 | 48.05 | 1.14 | 10.08 | 45.74 | 10.43 | 62.39 | 42.08 | 5.3 | 2035 | 2044 | 2050 | 5.12 | 22.2 | 31.28 | 64.23 | 34.53 | 3.66 | 4.57 | 2.29 | 0.46 | 0.02 | 0.21
CZ | 3984.21 | 316.57 | 33.62 | 153.07 | 321 | 14.04 | 375.72 | 308.99 | 19.57 | 2029 | 2039 | 2040 | 109.17 | 198.97 | 266.63 | 390.11 | 242.36 | 25.68 | 32.1 | 16.05 | 3.21 | 0.16 | 1.44
DK | 3945 | 266.48 | 9.1 | 68.56 | 261.85 | 11.5 | 341.8 | 244.3 | 27.06 | 2034 | 2043 | 2048 | 38.34 | 131.16 | 187.32 | 352.55 | 197.7 | 20.95 | 26.19 | 13.09 | 2.62 | 0.13 | 1.18
EE | 877.21 | 53.97 | 0.67 | 8.69 | 49.04 | 6.32 | 68.16 | 44.84 | 6.23 | 2037 | 2045 | 2050 | 3.7 | 22.99 | 32.31 | 70.16 | 37.03 | 3.92 | 4.9 | 2.45 | 0.49 | 0.02 | 0.22
FI | 1247 | 77.3 | 1.48 | 13.98 | 75.33 | 2.5 | 107.54 | 68.26 | 9.59 | 2036 | 2045 | 2050 | 6.36 | 35.58 | 49.48 | 110.21 | 56.87 | 6.03 | 7.53 | 3.77 | 0.75 | 0.04 | 0.34
FR | 25299.19 | 1787.71 | 88.14 | 546.19 | 1686.36 | 7.95 | 2064.29 | 1603.4 | 146.95 | 2032 | 2042 | 2046 | 339.34 | 887.48 | 1285.38 | 2152.84 | 1273.2 | 134.91 | 168.64 | 84.32 | 16.86 | 0.84 | 7.59
DE | 91204 | 7063.3 | 672.66 | 2999.5 | 6709.95 | 35.94 | 7583.91 | 6518.1 | 420.68 | 2030 | 2040 | 2042 | 2112.51 | 3999.14 | 5546.75 | 7996.76 | 5066.01 | 536.8 | 670.99 | 335.5 | 67.1 | 3.35 | 30.19
EL | 8826.92 | 613.64 | 29.81 | 188.82 | 596.07 | 18.2 | 754.8 | 561.23 | 54.32 | 2032 | 2042 | 2046 | 116.32 | 312.14 | 448.1 | 781.3 | 450.04 | 47.69 | 59.61 | 29.8 | 5.96 | 0.3 | 2.68
HU | 7166 | 446.56 | 6.61 | 78.28 | 418.84 | 8.17 | 582.31 | 382.96 | 52.04 | 2036 | 2045 | 2050 | 35 | 197.69 | 278.76 | 599.16 | 316.23 | 33.51 | 41.88 | 20.94 | 4.19 | 0.21 | 1.88
IE | 1323.4 | 76.33 | 0.67 | 11.91 | 82.16 | 2.22 | 131.21 | 71.39 | 12.01 | 2038 | 2046 | 2050 | 4.2 | 37.46 | 49.55 | 133.2 | 62.03 | 6.57 | 8.22 | 4.11 | 0.82 | 0.04 | 0.37
IT | 35437.15 | 2820.65 | 248.78 | 1251.55 | 2778.44 | 21.22 | 3119.52 | 2703.56 | 162.17 | 2030 | 2040 | 2041 | 869.52 | 1687.38 | 2323.81 | 3275.3 | 2097.72 | 222.27 | 277.84 | 138.92 | 27.78 | 1.39 | 12.5
LV | 660.41 | 37.47 | 0.28 | 5.74 | 41.93 | 3.05 | 68.71 | 36.05 | 6.31 | 2038 | 2046 | 2050 | 1.88 | 18.99 | 24.8 | 69.73 | 31.65 | 3.35 | 4.19 | 2.1 | 0.42 | 0.02 | 0.19
LT | 2404 | 139.7 | 1.61 | 23.34 | 150.03 | 8.09 | 237.76 | 130.77 | 21.48 | 2037 | 2045 | 2050 | 9 | 69.04 | 91.94 | 241.27 | 113.27 | 12 | 15 | 7.5 | 1.5 | 0.08 | 0.68
LU | 547.87 | 37.78 | 2.45 | 11.4 | 35.87 | 16.97 | 45.57 | 33.74 | 3.38 | 2031 | 2042 | 2048 | 7.34 | 18.94 | 26.66 | 47.2 | 27.08 | 2.87 | 3.59 | 1.79 | 0.36 | 0.02 | 0.16
MT | 238.05 | 18.05 | 0.78 | 5.4 | 15.7 | 9.58 | 16.23 | 15.58 | 1.1 | 2033 | 2043 | 2045 | 3.31 | 8.39 | 12.74 | 18.56 | 11.85 | 1.26 | 1.57 | 0.78 | 0.16 | 0.01 | 0.07
NL | 24771.66 | 1620.18 | 36.56 | 321.71 | 1409.21 | 17.93 | 1771.41 | 1329.7 | 151.16 | 2035 | 2044 | 2049 | 165.41 | 687.64 | 995.76 | 1880.78 | 1063.95 | 112.74 | 140.92 | 70.46 | 14.09 | 0.7 | 6.34
PL | 21721.21 | 1308.88 | 14.57 | 207.59 | 1253.74 | 5.67 | 1828.29 | 1127.62 | 167.54 | 2037 | 2045 | 2050 | 83.51 | 582.08 | 803.95 | 1867.86 | 946.57 | 100.3 | 125.37 | 62.69 | 12.54 | 0.63 | 5.64
PT | 5639.38 | 351.3 | 8.77 | 73.66 | 352.83 | 6.57 | 509.66 | 318.4 | 43.87 | 2035 | 2044 | 2050 | 36.97 | 169.99 | 234.29 | 519.34 | 266.39 | 28.23 | 35.28 | 17.64 | 3.53 | 0.18 | 1.59
RO | 4257.41 | 253.2 | 2.62 | 39.18 | 243.1 | 2.05 | 359.06 | 217.64 | 33 | 2037 | 2045 | 2050 | 15.35 | 112.45 | 154.32 | 366.53 | 183.54 | 19.45 | 24.31 | 12.15 | 2.43 | 0.12 | 1.09
SK | 728 | 71 | 6.88 | 34.2 | 67.98 | 6.31 | 70.22 | 67.49 | 3.82 | 2030 | 2040 | 2041 | 24.25 | 45.13 | 58.92 | 77.13 | 51.33 | 5.44 | 6.8 | 3.4 | 0.68 | 0.03 | 0.31
SI | 1421.1 | 92 | 2.98 | 22.55 | 92.68 | 10.62 | 129.31 | 84.64 | 10.54 | 2034 | 2044 | 2050 | 12.33 | 45.84 | 63.78 | 132.08 | 69.97 | 7.41 | 9.27 | 4.63 | 0.93 | 0.05 | 0.42
ES | 35822.87 | 2361.01 | 122.1 | 657.13 | 2332.56 | 13.52 | 3174.63 | 2147.71 | 253.69 | 2032 | 2043 | 2050 | 403.1 | 1196.42 | 1641.86 | 3262.58 | 1761.08 | 186.6 | 233.26 | 116.63 | 23.33 | 1.17 | 10.5
SE | 4829 | 296.79 | 4.59 | 52.02 | 289.23 | 4.93 | 416.36 | 261.32 | 37.33 | 2036 | 2045 | 2050 | 22.83 | 135.84 | 188.49 | 425.3 | 218.37 | 23.14 | 28.92 | 14.46 | 2.89 | 0.14 | 1.3

## T9_readiness_gap_archetypes
Unnamed: 0 | urgency | urgency_p10 | urgency_p90 | readiness_global | readiness_norm | readiness_2023_norm | gap | gap_2023 | cluster | onset_10pct | gap_lo | gap_hi | gap_rank | p_rank1 | p_top3 | p_top4 | rank_min | rank_max | rank_median | archetype
EL | 0.682 | 0.585 | 0.847 | 0.337 | 0 | 0 | 0.682 | 0.682 | 1 | 2032 | 0.585 | 0.847 | 1 | 1 | 1 | 1 | 1 | 1 | 1 | EW: converging, early wave
BG | 0.587 | 0.51 | 0.747 | 0.393 | 0.163 | 0.258 | 0.492 | 0.436 | 1 | 2033 | 0.427 | 0.625 | 2 | 0 | 1 | 1 | 2 | 2 | 2 | EW: converging, early wave
CY | 0.502 | 0.431 | 0.677 | 0.391 | 0.157 | 0.081 | 0.424 | 0.462 | 1 | 2035 | 0.363 | 0.571 | 3 | 0 | 1 | 1 | 3 | 3 | 3 | EW: converging, early wave
DE | 0.976 | 0.828 | 1.143 | 0.547 | 0.609 | 0.655 | 0.382 | 0.337 | 0 | 2030 | 0.324 | 0.447 | 4 | 0 | 0 | 0.438 | 4 | 8 | 5 | L: consolidated leaders
MT | 0.538 | 0.486 | 0.612 | 0.438 | 0.294 | 0.358 | 0.38 | 0.345 | 1 | 2033 | 0.343 | 0.432 | 5 | 0 | 0 | 0.413 | 4 | 10 | 5 | EW: converging, early wave
PT | 0.449 | 0.403 | 0.568 | 0.412 | 0.219 | 0.257 | 0.35 | 0.333 | 1 | 2035 | 0.315 | 0.444 | 6 | 0 | 0 | 0.132 | 4 | 9 | 8 | EW: converging, early wave
CZ | 0.695 | 0.639 | 0.754 | 0.51 | 0.503 | 0.523 | 0.346 | 0.332 | 1 | 2029 | 0.318 | 0.375 | 7 | 0 | 0 | 0 | 6 | 12 | 6 | EW: converging, early wave
ES | 0.617 | 0.544 | 0.771 | 0.488 | 0.44 | 0.465 | 0.345 | 0.33 | 1 | 2032 | 0.305 | 0.432 | 8 | 0 | 0 | 0 | 6 | 9 | 9 | EW: converging, early wave
SK | 0.564 | 0.538 | 0.592 | 0.474 | 0.399 | 0.581 | 0.339 | 0.236 | 1 | 2030 | 0.323 | 0.356 | 9 | 0 | 0 | 0 | 5 | 15 | 7 | EW: converging, early wave
DK | 0.541 | 0.47 | 0.687 | 0.474 | 0.399 | 0.182 | 0.325 | 0.442 | 1 | 2034 | 0.283 | 0.413 | 10 | 0 | 0 | 0 | 9 | 11 | 10 | EW: converging, early wave
HU | 0.447 | 0.384 | 0.62 | 0.439 | 0.296 | 0.308 | 0.315 | 0.31 | 1 | 2036 | 0.271 | 0.437 | 11 | 0 | 0 | 0.013 | 4 | 12 | 11 | LW: converging, late wave
RO | 0.338 | 0.321 | 0.392 | 0.383 | 0.133 | 0.124 | 0.293 | 0.296 | 1 | 2037 | 0.278 | 0.339 | 12 | 0 | 0 | 0 | 10 | 15 | 12 | LW: converging, late wave
SI | 0.529 | 0.462 | 0.681 | 0.498 | 0.466 | 0.444 | 0.282 | 0.294 | 1 | 2034 | 0.246 | 0.364 | 13 | 0 | 0 | 0 | 11 | 14 | 13 | EW: converging, early wave
LT | 0.422 | 0.353 | 0.642 | 0.452 | 0.335 | 0.333 | 0.281 | 0.281 | 1 | 2037 | 0.235 | 0.427 | 14 | 0 | 0 | 0.003 | 4 | 15 | 15 | LW: converging, late wave
IT | 0.771 | 0.681 | 0.874 | 0.563 | 0.655 | 0.721 | 0.266 | 0.215 | 0 | 2030 | 0.235 | 0.301 | 15 | 0 | 0 | 0 | 12 | 19 | 14 | L: consolidated leaders
FI | 0.368 | 0.349 | 0.422 | 0.454 | 0.339 | 0.186 | 0.243 | 0.3 | 1 | 2036 | 0.231 | 0.279 | 16 | 0 | 0 | 0 | 14 | 19 | 16 | LW: converging, late wave
HR | 0.368 | 0.348 | 0.428 | 0.46 | 0.356 | 0.46 | 0.237 | 0.198 | 1 | 2036 | 0.224 | 0.276 | 18 | 0 | 0 | 0 | 16 | 20 | 17 | LW: converging, late wave
SE | 0.402 | 0.363 | 0.512 | 0.478 | 0.411 | 0.393 | 0.237 | 0.244 | 1 | 2036 | 0.214 | 0.302 | 17 | 0 | 0 | 0 | 16 | 18 | 18 | LW: converging, late wave
PL | 0.388 | 0.341 | 0.531 | 0.474 | 0.398 | 0.312 | 0.234 | 0.267 | 1 | 2037 | 0.205 | 0.319 | 19 | 0 | 0 | 0 | 13 | 19 | 19 | LW: converging, late wave
IE | 0.317 | 0.297 | 0.383 | 0.447 | 0.32 | 0.15 | 0.215 | 0.269 | 1 | 2038 | 0.202 | 0.261 | 20 | 0 | 0 | 0 | 20 | 22 | 20 | LW: converging, late wave
LV | 0.328 | 0.3 | 0.426 | 0.469 | 0.383 | 0.468 | 0.202 | 0.174 | 1 | 2038 | 0.185 | 0.263 | 21 | 0 | 0 | 0 | 21 | 22 | 21 | LW: converging, late wave
AT | 0.567 | 0.476 | 0.796 | 0.561 | 0.649 | 0.604 | 0.199 | 0.225 | 0 | 2034 | 0.167 | 0.279 | 22 | 0 | 0 | 0 | 17 | 22 | 22 | L: consolidated leaders
FR | 0.539 | 0.497 | 0.608 | 0.575 | 0.691 | 0.666 | 0.167 | 0.18 | 0 | 2032 | 0.154 | 0.188 | 23 | 0 | 0 | 0 | 23 | 25 | 23 | L: consolidated leaders
EE | 0.397 | 0.347 | 0.542 | 0.538 | 0.584 | 0.796 | 0.165 | 0.081 | 0 | 2037 | 0.144 | 0.226 | 24 | 0 | 0 | 0 | 23 | 24 | 24 | L: consolidated leaders
LU | 0.688 | 0.604 | 0.844 | 0.607 | 0.785 | 0.483 | 0.148 | 0.356 | 0 | 2031 | 0.13 | 0.182 | 25 | 0 | 0 | 0 | 24 | 25 | 25 | L: consolidated leaders
BE | 0.745 | 0.643 | 0.885 | 0.617 | 0.812 | 0.759 | 0.14 | 0.179 | 0 | 2031 | 0.121 | 0.167 | 26 | 0 | 0 | 0 | 26 | 26 | 26 | L: consolidated leaders
NL | 0.607 | 0.485 | 0.89 | 0.681 | 1 | 1 | 0 | 0 | 0 | 2035 | 0 | 0 | 27 | 0 | 0 | 0 | 27 | 27 | 27 | L: consolidated leaders

## T10_validation_WEEE
geo | year | scope | collected_t | early_t | regular_t | central_t | ratio_col_central
AT | 2016 | old | 12 | 341.3394 | 31.01874 | 86.87646 | 0.1381272
AT | 2017 | old | 22 | 472.9644 | 41.85315 | 119.4532 | 0.1841726
AT | 2018 | old | 8 | 631.652 | 56.89015 | 160.3473 | 0.04989171
BE | 2016 | old | 242 | 1636.302 | 28.82811 | 318.1734 | 0.7605915
BE | 2017 | old | 117 | 2143.335 | 57.73469 | 433.1428 | 0.2701188
BE | 2018 | old | 168 | 2705.626 | 106.1502 | 574.0559 | 0.2926544
CZ | 2016 | old | 129 | 1531.543 | 37.90837 | 306.7626 | 0.4205206
CZ | 2017 | old | 7 | 1906.188 | 71.46413 | 401.7144 | 0.01742532
CZ | 2018 | old | 16 | 2298.39 | 124.7072 | 515.97 | 0.03100956
DE | 2016 | old | 2032 | 27952.06 | 1693.44 | 6419.991 | 0.3165114
DE | 2017 | old | 3595 | 34673.83 | 2583.71 | 8359.932 | 0.4300274
DE | 2018 | old | 7865 | 41881.13 | 3863.905 | 10707.01 | 0.7345658
DK | 2016 | old | 3 | 224.1649 | 5.764129 | 45.07626 | 0.06655387
DK | 2017 | old | 5 | 327.2025 | 8.973901 | 66.25505 | 0.07546595
DK | 2018 | old | 6 | 448.2131 | 14.51915 | 92.58406 | 0.06480597
EL | 2016 | old | 70 | 1011.195 | 11.84954 | 191.7317 | 0.3650934
ES | 2016 | old | 27 | 4854.853 | 289.7065 | 1111.433 | 0.02429297
ES | 2017 | old | 155 | 5771.866 | 454.5157 | 1411.639 | 0.1098015
ES | 2018 | old | 462 | 6712.824 | 690.6206 | 1774.617 | 0.2603378
FR | 2016 | old | 223 | 2862.375 | 68.76961 | 571.6185 | 0.3901203
FR | 2017 | old | 1885 | 3905.791 | 117.9707 | 799.7783 | 2.356903
FR | 2018 | old | 1555 | 5074.49 | 199.9449 | 1077.363 | 1.443339
HU | 2018 | old | 2289 | 74.99083 | 0.7450888 | 14.10932 | 162.2332
IT | 2018 | old | 1350 | 16647.81 | 780.69 | 3636.771 | 0.3712084
NL | 2016 | old | 100 | 426.7576 | 61.06305 | 126.8881 | 0.7880962
NL | 2017 | old | 90 | 631.1897 | 79.13241 | 178.5027 | 0.504194
NL | 2018 | old | 131 | 918.1306 | 102.7081 | 249.4841 | 0.5250835
SK | 2018 | old | 14 | 472.3439 | 15.91604 | 98.07306 | 0.1427507
AT | 2019 | open | 3 | 818.262 | 77.82915 | 211.1071 | 0.0142108
AT | 2020 | open | 12 | 1034.888 | 106.8815 | 273.9226 | 0.04380799
AT | 2021 | open | 12 | 1286.133 | 146.8449 | 351.9167 | 0.03409898
AT | 2022 | open | 12 | 1586.302 | 201.1837 | 450.505 | 0.02663677
AT | 2023 | open | 62 | 1957.105 | 274.133 | 577.0681 | 0.1074397
AT | 2024 | open | 119 | 2452.236 | 370.8544 | 745.5031 | 0.1596238
BE | 2019 | open | 423 | 3324.267 | 182.3369 | 747.8844 | 0.5655955
BE | 2020 | open | 707 | 4004.289 | 296.4392 | 963.8521 | 0.733515
BE | 2021 | open | 2476 | 4756.956 | 460.6151 | 1233.956 | 2.006554
BE | 2022 | open | 1855 | 5578.02 | 689.1462 | 1569.144 | 1.182174
BE | 2023 | open | 1212 | 6469.248 | 998.4744 | 1983.214 | 0.6111293
BE | 2024 | open | 4849 | 7450.785 | 1407.106 | 2494.968 | 1.943512
BG | 2022 | open | 17 | 1523.847 | 153.557 | 400.2092 | 0.04247778
BG | 2023 | open | 8 | 1754.636 | 230.6917 | 505.0017 | 0.01584153
BG | 2024 | open | 44 | 2034.136 | 334.6125 | 640.5268 | 0.06869346
CZ | 2019 | open | 31 | 2702.943 | 204.6886 | 654.3744 | 0.04737349
CZ | 2020 | open | 53 | 3115.029 | 319.6693 | 822.8341 | 0.06441153
CZ | 2021 | open | 334 | 3530.43 | 479.0726 | 1028.317 | 0.3248026
CZ | 2022 | open | 140 | 3945.486 | 693.3647 | 1278.747 | 0.1094822
CZ | 2023 | open | 574 | 4361.965 | 973.8369 | 1583.7 | 0.3624424
CZ | 2024 | open | 2293 | 4795.581 | 1332.264 | 1955.661 | 1.172494
DE | 2019 | open | 13362 | 49542.5 | 5656.092 | 13555.64 | 0.9857148
DE | 2020 | open | 15396 | 57644.49 | 8102.304 | 17019.9 | 0.9045883
DE | 2021 | open | 16050 | 66178.95 | 11363.65 | 21230.41 | 0.7559912
DE | 2022 | open | 16430 | 75146.72 | 15618.31 | 26333.43 | 0.6239218
DE | 2023 | open | 14186 | 84419.62 | 21057.94 | 32463.04 | 0.4369892
DE | 2024 | open | 9314 | 94175.19 | 27881.88 | 39814.68 | 0.2339338
DK | 2019 | open | 24 | 586.6118 | 23.71489 | 125.0363 | 0.1919442
DK | 2020 | open | 31 | 743.5831 | 38.29416 | 165.2462 | 0.1875989
DK | 2021 | open | 28 | 920.383 | 60.46074 | 215.2468 | 0.1300833
DK | 2022 | open | 106 | 1125.904 | 92.94393 | 278.8768 | 0.3800962
DK | 2023 | open | 1 | 1390.459 | 139.067 | 364.3176 | 0.002744858
DK | 2024 | open | 5 | 1716.585 | 202.8767 | 475.3443 | 0.01051869
EE | 2021 | open | 7 | 22.40556 | 0.09239979 | 4.108769 | 1.703673
EE | 2022 | open | 2 | 45.1428 | 0.2587742 | 8.3379 | 0.2398686
EE | 2023 | open | 16 | 80.25674 | 0.6545777 | 14.98297 | 1.067879
EE | 2024 | open | 10 | 132.2224 | 1.51066 | 25.03877 | 0.3993807
EL | 2021 | open | 55 | 3258.313 | 251.3877 | 792.6343 | 0.06938888
EL | 2022 | open | 136 | 3830.203 | 389.2841 | 1008.65 | 0.1348337
EL | 2023 | open | 147 | 4476.699 | 580.345 | 1281.689 | 0.1146924
EL | 2024 | open | 5 | 5212.164 | 837.6928 | 1625.098 | 0.003076738
ES | 2019 | open | 226 | 7676.866 | 1017.935 | 2216.542 | 0.1019606
ES | 2020 | open | 1103 | 8774.45 | 1458.866 | 2775.671 | 0.3973814
ES | 2021 | open | 1866 | 10030.94 | 2038.205 | 3476.897 | 0.5366854
ES | 2022 | open | 2603 | 11502.39 | 2783.025 | 4352.511 | 0.5980456
ES | 2023 | open | 4551 | 13410.89 | 3722.353 | 5466.29 | 0.8325574
ES | 2024 | open | 7603 | 15828.13 | 4886.936 | 6856.352 | 1.108899
FI | 2019 | open | 17 | 37.6198 | 18.78364 | 22.17415 | 0.7666584
FI | 2020 | open | 13 | 53.89698 | 20.91608 | 26.85264 | 0.4841236
FI | 2021 | open | 7 | 78.01618 | 23.14595 | 33.02259 | 0.2119761
FI | 2022 | open | 4 | 111.7425 | 25.59715 | 41.10332 | 0.09731574
FI | 2023 | open | 10 | 159.9695 | 28.50544 | 52.16896 | 0.1916849
FI | 2024 | open | 12 | 229.2059 | 32.26247 | 67.71228 | 0.1772204
FR | 2019 | open | 2588 | 6377.866 | 329.8919 | 1418.527 | 1.824427
FR | 2020 | open | 4055 | 7825.672 | 526.9687 | 1840.735 | 2.202924
FR | 2021 | open | 3396 | 9420.063 | 814.6579 | 2363.631 | 1.436773
FR | 2022 | open | 3582 | 11206.79 | 1221.079 | 3018.507 | 1.186679
FR | 2023 | open | 5272 | 13215.4 | 1779.258 | 3837.763 | 1.373717
FR | 2024 | open | 9478 | 15474.66 | 2527.337 | 4857.856 | 1.951067
HU | 2021 | open | 5 | 378.2253 | 6.475918 | 73.3908 | 0.06812843
IE | 2024 | open | 21 | 72.41518 | 1.59751 | 14.34469 | 1.463956
IT | 2019 | open | 1716 | 20184.92 | 1257.394 | 4664.349 | 0.367897
IT | 2020 | open | 3888 | 23890.01 | 1963.584 | 5910.341 | 0.6578301
IT | 2021 | open | 6486 | 27728.82 | 2971.037 | 7427.439 | 0.8732486
IT | 2022 | open | 21943 | 31661.81 | 4362.452 | 9276.336 | 2.365481
IT | 2023 | open | 30003 | 35694.54 | 6230.69 | 11534.18 | 2.601225
LV | 2024 | open | 8 | 19.16814 | 0.07766767 | 3.513953 | 2.276638
MT | 2022 | open | 2 | 115.8693 | 6.058627 | 25.82455 | 0.07744569
MT | 2023 | open | 8 | 142.8197 | 9.787559 | 33.73335 | 0.237154
MT | 2024 | open | 34 | 172.1016 | 15.19922 | 43.44165 | 0.7826591
NL | 2019 | open | 124 | 1332.32 | 134.0679 | 349.7533 | 0.3545356
NL | 2020 | open | 771 | 1939.751 | 176.5819 | 493.9523 | 1.56088
NL | 2021 | open | 493 | 2820.563 | 235.2491 | 700.6056 | 0.7036769
NL | 2022 | open | 1036 | 4026.612 | 317.4774 | 985.1216 | 1.051647
NL | 2023 | open | 1381 | 5561.374 | 434.0622 | 1356.978 | 1.017702
NL | 2024 | open | 2219 | 7467.089 | 600.2028 | 1836.242 | 1.208446
PL | 2019 | open | 137 | 81.73575 | 0.480696 | 15.10661 | 9.06888
PL | 2020 | open | 21 | 168.985 | 1.226101 | 31.4227 | 0.6683067
PL | 2021 | open | 1567 | 368.1221 | 2.870697 | 68.61595 | 22.83725
PL | 2022 | open | 322 | 773.2861 | 6.424246 | 144.4594 | 2.229
PL | 2023 | open | 582 | 1481.659 | 14.02586 | 278.1998 | 2.092022
PL | 2024 | open | 1195 | 2573.373 | 29.85762 | 487.6904 | 2.450325
PT | 2019 | open | 25 | 463.2052 | 37.79772 | 114.3711 | 0.2185867
PT | 2020 | open | 19 | 571.5894 | 56.04552 | 148.8434 | 0.1276509
PT | 2021 | open | 134 | 700.2002 | 81.32081 | 192.7191 | 0.6953125
PT | 2022 | open | 125 | 860.773 | 115.6116 | 249.7407 | 0.5005192
PT | 2023 | open | 328 | 1075.69 | 161.3021 | 325.892 | 1.006468
PT | 2024 | open | 1127 | 1368.214 | 221.2784 | 427.7268 | 2.634859
RO | 2019 | open | 92 | 0 | 0 | 0 | inf
RO | 2020 | open | 126 | 3.319 | 2.479862e-05 | 0.5974404 | 210.8997
RO | 2021 | open | 234 | 48.02403 | 0.00908257 | 8.651772 | 27.04648
SE | 2019 | open | 191 | 106.6127 | 22.35911 | 37.52475 | 5.089974
SE | 2020 | open | 2 | 160.9817 | 26.17116 | 50.43705 | 0.03965339
SE | 2021 | open | 17 | 243.7514 | 30.88223 | 69.19868 | 0.2456694
SK | 2019 | open | 27 | 571.5739 | 28.42787 | 126.1942 | 0.213956
SK | 2020 | open | 42 | 677.7093 | 47.45505 | 160.9008 | 0.2610304
SK | 2021 | open | 32 | 789.2181 | 75.07069 | 203.6172 | 0.1571576
SK | 2022 | open | 70 | 903.463 | 113.6691 | 255.832 | 0.2736171
SK | 2023 | open | 133 | 1019.01 | 165.9467 | 319.4981 | 0.4162779
SK | 2024 | open | 293 | 1135.552 | 234.8561 | 396.9814 | 0.7380699

## T10b_mass_check
geo | year | mkt_t | model_t | add_MW | ratio
AT | 2019 | 7043 | 17287.27 | 246.961 | 0.4074096
AT | 2020 | 16364 | 22154.665 | 340.841 | 0.7386255
AT | 2021 | 36377 | 46229.25 | 739.668 | 0.7868828
AT | 2022 | 62073 | 60546.12 | 1009.102 | 1.025218
AT | 2023 | 83355 | 149149.825 | 2593.91 | 0.5588676
AT | 2024 | 73390 | 138020.3 | 2509.46 | 0.5317334
BE | 2019 | 37758 | 39214 | 560.2 | 0.9628704
BE | 2020 | 50010 | 60450 | 930 | 0.8272953
BE | 2021 | 25710 | 30000 | 480 | 0.857
BE | 2022 | 66833 | 50808 | 846.8 | 1.315403
BE | 2023 | 96606 | 90884.5 | 1580.6 | 1.062954
BE | 2024 | 88698 | 70510 | 1282 | 1.257949
BG | 2021 | 10486 | 10906.375 | 174.502 | 0.961456
BG | 2022 | 39785 | 27709.44 | 461.824 | 1.435792
BG | 2023 | 53800 | 68465.7675 | 1190.709 | 0.7857942
BG | 2024 | 66178 | 89794.705 | 1632.631 | 0.7369922
CZ | 2019 | 2551 | 1212.96 | 17.328 | 2.10312
CZ | 2020 | 3288 | 2556.385 | 39.329 | 1.286191
CZ | 2021 | 7053 | 3280.875 | 52.494 | 2.149731
CZ | 2022 | 38175 | 13625.34 | 227.089 | 2.801765
CZ | 2023 | 51767 | 48049.2425 | 835.639 | 1.077374
CZ | 2024 | 37740 | 40964.605 | 744.811 | 0.9212831
DE | 2019 | 272422 | 262920 | 3756 | 1.03614
DE | 2020 | 320434 | 309205 | 4757 | 1.036316
DE | 2021 | 442441 | 397937.5 | 6367 | 1.111835
DE | 2022 | 703253 | 69120 | 1152 | 10.17438
DE | 2023 | 801921 | 824032.5 | 14331 | 0.9731667
DE | 2024 | 765206 | 862675 | 15685 | 0.8870154
DK | 2019 | 6146 | 10720.29 | 153.147 | 0.5733054
DK | 2020 | 16688 | 9954.555 | 153.147 | 1.676418
DK | 2021 | 34835 | 24984.1875 | 399.747 | 1.394282
DK | 2022 | 55726 | 81951.54 | 1365.859 | 0.6799872
DK | 2023 | 19497 | 26398.25 | 459.1 | 0.7385717
DK | 2024 | 38795 | 22880 | 416 | 1.695586
EE | 2020 | 6420 | 5659.55 | 87.07 | 1.134366
EE | 2021 | 1475 | 11693.75 | 187.1 | 0.1261358
EE | 2022 | 4245 | 7513.8 | 125.23 | 0.5649605
EE | 2023 | 14900 | 16847.5 | 293 | 0.8844042
EE | 2024 | 12241 | 3531.55 | 64.21 | 3.466183
EL | 2019 | 12197 | 12793.69 | 182.767 | 0.9533606
EL | 2020 | 26232 | 29504.605 | 453.917 | 0.8890816
EL | 2021 | 48108 | 61856.5625 | 989.705 | 0.7777348
EL | 2022 | 79425 | 69159.78 | 1152.663 | 1.148428
EL | 2023 | 91026 | 72370.65 | 1258.62 | 1.257775
EL | 2024 | 2966 | 117602.045 | 2138.219 | 0.02522065
ES | 2019 | 83256 | 283051.37 | 4043.591 | 0.2941374
ES | 2020 | 221998 | 86345.415 | 1328.391 | 2.571046
ES | 2021 | 169438 | 223725.4375 | 3579.607 | 0.7573479
ES | 2022 | 448893 | 610927.2 | 10182.12 | 0.7347733
ES | 2023 | 629214 | 326731.7325 | 5682.291 | 1.925782
ES | 2024 | 779610 | 343379.63 | 6243.266 | 2.270403
FI | 2020 | 1609 | 6240 | 96 | 0.2578526
FI | 2021 | 1893 | 6687.5 | 107 | 0.2830654
FI | 2022 | 9115 | 14340 | 239 | 0.6356346
FI | 2023 | 14174 | 19837.5 | 345 | 0.7145054
FI | 2024 | 28867 | 13090 | 238 | 2.205271
FR | 2019 | 93890 | 74247.67 | 1060.681 | 1.264551
FR | 2020 | 146868 | 75042.89 | 1154.506 | 1.957121
FR | 2021 | 188558 | 185693.75 | 2971.1 | 1.015425
FR | 2022 | 235102 | 155941.02 | 2599.017 | 1.507634
FR | 2023 | 334676 | 191620.82 | 3332.536 | 1.746553
FR | 2024 | 380465 | 294273.155 | 5350.421 | 1.292897
HR | 2022 | 4158 | 5022 | 83.7 | 0.827957
HR | 2023 | 5404 | 13828.75 | 240.5 | 0.3907801
HR | 2024 | 15299 | 24161.5 | 439.3 | 0.6331974
HU | 2021 | 46092 | 52312.5 | 837 | 0.8810896
HU | 2022 | 87783 | 76020 | 1267 | 1.154736
HU | 2023 | 59499 | 96312.5 | 1675 | 0.6177703
IE | 2020 | 2177 | 2014.545 | 30.993 | 1.080641
IE | 2021 | 5358 | 2685.3125 | 42.965 | 1.995298
IE | 2022 | 30243 | 6220.38 | 103.673 | 4.861922
IE | 2023 | 20639 | 32025.89 | 556.972 | 0.6444474
IE | 2024 | 31822 | 29678.495 | 539.609 | 1.072224
IT | 2019 | 53716 | 53038.02 | 757.686 | 1.012783
IT | 2020 | 82427 | 51009.725 | 784.765 | 1.615908
IT | 2021 | 129029 | 39431.9375 | 630.911 | 3.272195
IT | 2022 | 296234 | 136457.82 | 2274.297 | 2.170883
IT | 2023 | 434313 | 275778.51 | 4796.148 | 1.574862
LU | 2022 | 2083 | 2368.38 | 39.473 | 0.8795041
LU | 2024 | 2693 | 8462.685 | 153.867 | 0.3182205
LV | 2024 | 11365 | 18777.33 | 341.406 | 0.6052511
NL | 2019 | 194900 | 183371.65 | 2619.595 | 1.062869
NL | 2020 | 237392 | 252357.755 | 3882.427 | 0.9406963
NL | 2021 | 243707 | 232053.625 | 3712.858 | 1.050218
NL | 2022 | 289002 | 152015.04 | 2533.584 | 1.901141
NL | 2023 | 331781 | 264510.005 | 4600.174 | 1.254323
NL | 2024 | 149665 | 154826.265 | 2815.023 | 0.9666642
PL | 2019 | 30060 | 63127.12 | 901.816 | 0.476182
PL | 2020 | 180811 | 144827.735 | 2228.119 | 1.248456
PL | 2021 | 196899 | 234950.625 | 3759.21 | 0.8380442
PL | 2022 | 356418 | 285292.44 | 4754.874 | 1.249308
PL | 2023 | 219878 | 307028.035 | 5339.618 | 0.7161496
PL | 2024 | 250785 | 231615.89 | 4211.198 | 1.082762
PT | 2019 | 24315 | 16380.49 | 234.007 | 1.484388
PT | 2020 | 16403 | 12925.51 | 198.854 | 1.269041
PT | 2021 | 23339 | 34106.375 | 545.702 | 0.6843002
PT | 2022 | 29670 | 60015.78 | 1000.263 | 0.49437
PT | 2023 | 52809 | 70295.705 | 1222.534 | 0.7512408
PT | 2024 | 54946 | 97382.395 | 1770.589 | 0.5642293
SE | 2019 | 9912 | 20020 | 286 | 0.4951049
SE | 2020 | 20363 | 25545 | 393 | 0.7971423
SE | 2021 | 16212 | 31187.5 | 499 | 0.5198236
SI | 2022 | 14172 | 9900 | 165 | 1.431515
SI | 2023 | 16052 | 23289.57 | 405.036 | 0.6892356
SI | 2024 | 13518 | 21444.5 | 389.9 | 0.6303714
SK | 2023 | 5887 | 2587.5 | 45 | 2.275169
SK | 2024 | 6039 | 7370 | 134 | 0.819403

## D2_annual_eol_t_central
year | AT | BE | BG | CY | CZ | DE | DK | EE | EL | ES | FI | FR | HR | HU | IE | IT | LT | LU | LV | MT | NL | PL | PT | RO | SE | SI | SK
2010 | 11.33672 | 4.090435 | 0.03492025 | 0.1679591 | 6.306526 | 649.2429 | 1.614086 | 0 | 1.422541 | 130.9374 | 5.112868 | 15.14768 | 0 | 0.02826721 | 0.005593803 | 69.08597 | 0 | 4.810264 | 0 | 0.0005318557 | 22.82862 | 0 | 3.864228 | 0 | 5.21933 | 0.505648 | 0.01263157
2011 | 14.94673 | 15.48426 | 0.3590727 | 0.2963076 | 26.02529 | 1028.915 | 2.058401 | 0 | 4.090036 | 221.6158 | 6.166957 | 30.59367 | 0 | 0.06161881 | 0.01651952 | 129.4346 | 0 | 6.287187 | 0 | 0.0106147 | 28.8433 | 0.000719501 | 6.752447 | 0 | 6.40306 | 0.7758083 | 0.4920138
2012 | 20.31424 | 41.32358 | 2.405171 | 0.5010626 | 59.83365 | 1606.716 | 2.926756 | 0 | 12.16477 | 337.4871 | 7.370186 | 70.61619 | 0.002526315 | 0.1291748 | 0.0323952 | 295.4202 | 0.00442105 | 8.203843 | 0 | 0.07001867 | 36.71563 | 0.01053116 | 10.79504 | 0 | 7.799882 | 1.568991 | 4.990081
2013 | 28.74741 | 85.34105 | 11.70597 | 0.8364178 | 104.8997 | 2427.101 | 7.11353 | 0 | 32.43334 | 480.7452 | 8.727337 | 142.8803 | 0.04578894 | 0.3000343 | 0.05382849 | 584.862 | 0.1015004 | 10.87829 | 0 | 0.258387 | 47.76447 | 0.03107646 | 16.4554 | 0 | 9.508778 | 3.496385 | 13.43739
2014 | 42.18969 | 146.504 | 28.49599 | 1.439357 | 160.5691 | 3495.484 | 15.7242 | 0 | 70.86535 | 654.1887 | 10.23954 | 248.576 | 0.2427404 | 0.7614729 | 0.08275075 | 981.3804 | 0.7200301 | 14.50765 | 0 | 0.6662873 | 64.74704 | 0.0809038 | 24.17242 | 0 | 11.66825 | 6.755434 | 24.71907
2015 | 61.41311 | 223.7284 | 50.74138 | 2.498407 | 227.298 | 4816.104 | 28.37225 | 0 | 124.8344 | 862.1145 | 11.90777 | 389.4303 | 0.6833534 | 1.905921 | 0.122958 | 1475.774 | 1.830411 | 19.20045 | 0 | 1.452536 | 90.13078 | 0.3635198 | 34.7322 | 0 | 14.37914 | 11.36228 | 38.5756
2016 | 86.87646 | 318.1734 | 77.87538 | 4.053649 | 306.7626 | 6419.991 | 45.07626 | 0.005650967 | 191.7317 | 1111.433 | 13.75995 | 571.6185 | 1.42794 | 4.249821 | 0.1856364 | 2071.455 | 3.27916 | 25.04864 | 0.0003899167 | 2.720533 | 126.8881 | 1.41735 | 48.40834 | 0 | 17.89327 | 17.28601 | 55.10044
2017 | 119.4532 | 433.1428 | 110.2126 | 6.10862 | 401.7144 | 8359.932 | 66.25505 | 0.08444844 | 271.9694 | 1411.639 | 15.92596 | 799.7783 | 2.487326 | 8.103509 | 0.2999834 | 2783.617 | 5.046768 | 32.18674 | 0.005981713 | 4.535376 | 178.5027 | 3.700435 | 65.67651 | 0 | 22.49715 | 24.50442 | 74.70635
2018 | 160.3473 | 574.0559 | 148.6198 | 8.816132 | 515.97 | 10707.01 | 92.58406 | 0.272512 | 367.5198 | 1774.617 | 18.64132 | 1077.363 | 3.855508 | 14.10932 | 0.515736 | 3636.771 | 7.165949 | 40.82318 | 0.02077908 | 6.973653 | 249.4841 | 7.707606 | 87.30798 | 0 | 28.69833 | 33.21501 | 98.07306
2019 | 211.1071 | 747.8844 | 194.4745 | 12.26657 | 654.3744 | 13555.64 | 125.0363 | 0.6837801 | 481.9667 | 2216.542 | 22.17415 | 1418.527 | 5.579636 | 24.62274 | 0.9029201 | 4664.349 | 9.745352 | 51.37947 | 0.04730932 | 10.14565 | 349.7533 | 15.10661 | 114.3711 | 0 | 37.52475 | 43.68402 | 126.1942
2020 | 273.9226 | 963.8521 | 249.7128 | 16.69806 | 822.8341 | 17019.9 | 165.2462 | 1.810662 | 620.9361 | 2775.671 | 26.85264 | 1840.735 | 7.787223 | 43.31034 | 1.579607 | 5910.341 | 13.00677 | 64.2814 | 0.09171635 | 14.2102 | 493.9523 | 31.4227 | 148.8434 | 0.5974404 | 50.43705 | 56.45597 | 160.9008
2021 | 351.9167 | 1233.956 | 317.0208 | 22.6246 | 1028.317 | 21230.41 | 215.2468 | 4.108769 | 792.6343 | 3476.897 | 33.02259 | 2363.631 | 10.65146 | 73.3908 | 2.69142 | 7427.439 | 17.38753 | 79.89542 | 0.1621265 | 19.39079 | 700.6056 | 68.61595 | 192.7191 | 8.651772 | 69.19868 | 72.48751 | 203.6172
2022 | 450.505 | 1569.144 | 400.2092 | 30.58499 | 1278.747 | 26333.43 | 278.8768 | 8.3379 | 1008.65 | 4352.511 | 41.10332 | 3018.507 | 14.39856 | 118.156 | 4.442093 | 9276.336 | 23.54335 | 98.57817 | 0.3080743 | 25.82455 | 985.1216 | 144.4594 | 249.7407 | 24.08486 | 95.98171 | 92.7843 | 255.832
2023 | 577.0681 | 1983.214 | 505.0017 | 41.19373 | 1583.7 | 32463.04 | 364.3176 | 14.98297 | 1281.689 | 5466.29 | 52.16896 | 3837.763 | 19.56945 | 182.9616 | 7.468674 | 11534.18 | 33.20608 | 120.7 | 1.090096 | 33.73335 | 1356.978 | 278.1998 | 325.892 | 46.86214 | 134.4154 | 118.754 | 319.4981
2024 | 745.5031 | 2494.968 | 640.5268 | 55.28121 | 1955.661 | 39814.68 | 475.3443 | 25.03877 | 1625.098 | 6856.352 | 67.71228 | 4857.856 | 27.45741 | 274.7606 | 14.34469 | 14295.96 | 49.41748 | 146.8009 | 3.513953 | 43.44165 | 1836.242 | 487.6904 | 427.7268 | 82.28234 | 191.2985 | 152.8884 | 396.9814
2025 | 968.4727 | 3122.364 | 817.0653 | 73.722 | 2406.082 | 48588.91 | 614.6319 | 38.63508 | 2056.042 | 8551.712 | 88.61279 | 6125.865 | 39.99903 | 398.4365 | 27.25378 | 17662.1 | 77.2927 | 177.6633 | 8.885472 | 55.31407 | 2439.978 | 784.3617 | 563.1341 | 135.1854 | 269.7506 | 197.4626 | 491.122
2026 | 1254.846 | 3882.904 | 1041.602 | 97.29598 | 2944.206 | 58934.33 | 787.9261 | 56.22341 | 2589.607 | 10589.38 | 115.8722 | 7683.779 | 58.10598 | 559.7804 | 47.11641 | 21722.33 | 119.1971 | 213.6801 | 17.78639 | 69.79157 | 3189.423 | 1183.223 | 737.9178 | 208.4214 | 373.2236 | 254.1827 | 604.4426
2027 | 1614.19 | 4794.61 | 1320.553 | 126.8678 | 3577.869 | 70972.54 | 1001.904 | 78.70145 | 3240.392 | 13004.21 | 150.8206 | 9573.099 | 82.4559 | 766.3771 | 74.86527 | 26560.38 | 176.702 | 255.0718 | 30.62263 | 87.38406 | 4113.255 | 1704.267 | 957.577 | 305.2516 | 506.808 | 324.8507 | 739.24
2028 | 2057.945 | 5875.039 | 1661.097 | 163.4651 | 4312.809 | 84795.39 | 1263.539 | 107.1024 | 4023.977 | 15825.92 | 195.0317 | 11838.15 | 114.0473 | 1027.355 | 111.8045 | 32252.02 | 252.2352 | 302.0639 | 48.01547 | 108.6525 | 5245.896 | 2371.757 | 1228.727 | 430.1127 | 676.4775 | 411.5113 | 897.5946
2029 | 2599.287 | 7140.043 | 2070.643 | 208.2751 | 5151.41 | 100444.7 | 1580.348 | 142.6993 | 4955.895 | 19078.76 | 250.4064 | 14523.11 | 154.1166 | 1353.805 | 159.5956 | 38855.7 | 348.8603 | 354.8508 | 70.76651 | 134.195 | 6628.332 | 3215.854 | 1558.941 | 588.6453 | 889.4771 | 516.3981 | 1081.072
2030 | 3253.277 | 8602.249 | 2556.549 | 262.6516 | 6091.377 | 117894 | 1960.314 | 187.0525 | 6050.733 | 22780.32 | 319.234 | 17669.43 | 204.1721 | 1759.08 | 220.3441 | 46402.32 | 470.391 | 413.6121 | 99.90349 | 164.6226 | 8308.466 | 4273.893 | 1956.836 | 787.9141 | 1154.564 | 641.9072 | 1290.406
2031 | 4036.938 | 10269.25 | 3125.773 | 328.1146 | 7124.351 | 137031.1 | 2411.687 | 242.047 | 7321.018 | 26940.74 | 404.2455 | 21312.51 | 266.0358 | 2259.041 | 296.6983 | 54883.65 | 621.5338 | 478.5461 | 136.7353 | 200.525 | 10341.14 | 5591.536 | 2432.152 | 1036.639 | 1482.212 | 790.5518 | 1525.14
2032 | 4969.241 | 12141.63 | 3784.44 | 406.3395 | 8234.621 | 157643.1 | 2942.67 | 309.9206 | 8775.87 | 31562.85 | 508.6586 | 25477.98 | 341.8816 | 2872.205 | 391.9468 | 64240.06 | 808.0303 | 549.9141 | 182.9085 | 242.4243 | 12787.67 | 7223.78 | 2995.819 | 1345.406 | 1884.764 | 964.8927 | 1783.234
2033 | 6070.962 | 14211.01 | 4537.356 | 499.1332 | 9398.183 | 179406.2 | 3561.01 | 393.2789 | 10419.53 | 36644.05 | 636.204 | 30177.55 | 434.2642 | 3619.774 | 510.1107 | 74348.91 | 1036.785 | 628.0873 | 240.4627 | 290.7166 | 15714.77 | 9235.704 | 3659.993 | 1726.839 | 2376.525 | 1167.449 | 2060.689
2034 | 7364.393 | 16458.39 | 5387.544 | 608.3975 | 10582.48 | 201884.7 | 4273.5 | 495.0905 | 12249.91 | 42180.3 | 791.1276 | 35405.06 | 546.1368 | 4525.491 | 656.0215 | 85015.69 | 1315.97 | 713.5857 | 311.8802 | 345.6024 | 19192.69 | 11702.82 | 4438.094 | 2195.7 | 2973.758 | 1400.595 | 2351.235
2035 | 8872.919 | 18853.27 | 6335.89 | 736.0764 | 11747.19 | 224542.9 | 5085.454 | 618.656 | 14257.44 | 48172.87 | 978.1531 | 41133.27 | 680.8517 | 5615.264 | 835.3774 | 95970.49 | 1655.097 | 807.0932 | 400.1268 | 407.0091 | 23292.3 | 14710.86 | 5344.833 | 2768.881 | 3694.553 | 1666.464 | 2646.183
2036 | 10620.46 | 21353.86 | 7381.04 | 884.0904 | 12846.38 | 246771.3 | 6000.197 | 767.5404 | 16424.42 | 54637.53 | 1202.398 | 47312.3 | 842.142 | 6916.522 | 1054.764 | 106872.9 | 2065.037 | 909.4355 | 508.676 | 474.5108 | 28081.27 | 18354.78 | 6396.234 | 3465.252 | 4558.525 | 1966.874 | 2934.516
2037 | 12630.84 | 23908.95 | 8519.688 | 1054.256 | 13832.38 | 267930.6 | 7018.656 | 945.4602 | 18725.48 | 61615.49 | 1469.223 | 53870.51 | 1034.079 | 8457.211 | 1321.623 | 117327.9 | 2557.979 | 1021.513 | 641.5095 | 547.255 | 33618.99 | 22736.68 | 7609.631 | 4305.299 | 5586.3 | 2303.305 | 3203.341
2038 | 14927.05 | 26461.62 | 9747.387 | 1248.197 | 14661.21 | 287412.3 | 8139.149 | 1156.114 | 21129.15 | 69184.22 | 1784.017 | 60718.59 | 1261 | 10264.42 | 1644.155 | 126916 | 3147.291 | 1144.193 | 803.0823 | 623.909 | 39950.67 | 27962.49 | 9003.573 | 5310.518 | 6798.751 | 2676.954 | 3438.762
2039 | 17530.59 | 28954.88 | 11059.96 | 1467.243 | 15299.32 | 304711.5 | 9357.459 | 1402.955 | 23601.05 | 77465.59 | 2151.89 | 67757.31 | 1527.404 | 12362.58 | 2031.127 | 135235.2 | 3847.273 | 1278.177 | 998.2416 | 702.64 | 47100.51 | 34137.05 | 10597.58 | 6502.478 | 8215.939 | 3088.866 | 3627.192
2040 | 20460.75 | 31338.66 | 12455.44 | 1712.329 | 15730.75 | 319502.8 | 10667.23 | 1688.887 | 26108.5 | 86627.77 | 2577.295 | 74888.57 | 1837.804 | 14771.29 | 2491.566 | 141955.9 | 4672.744 | 1423.879 | 1232.083 | 781.1446 | 55064.74 | 41357.43 | 12411.59 | 7901.542 | 9855.753 | 3540.157 | 3757.05
2041 | 23733.9 | 33577.45 | 13936.34 | 1983.887 | 15963.31 | 331709.8 | 12060.71 | 2015.912 | 28626.19 | 96877.56 | 3063.566 | 82028.5 | 2196.535 | 17502.76 | 3034.316 | 146877.8 | 5638.442 | 1581.345 | 1509.734 | 856.7408 | 63804.82 | 49704.42 | 14465.02 | 9525.195 | 11732.26 | 4032.257 | 3820.636
2042 | 27362.59 | 35656.77 | 15511.73 | 2281.74 | 16032.3 | 341549.4 | 13529.63 | 2384.72 | 31141.88 | 108440.9 | 3612.409 | 89120.49 | 2607.494 | 20559.12 | 3667.442 | 149982.7 | 6758.177 | 1750.243 | 1836.044 | 926.5289 | 73241.72 | 59232.42 | 16775.26 | 11386.02 | 13853.8 | 4567.128 | 3815.866
2043 | 31354.27 | 37587.08 | 17198.58 | 2604.991 | 16000.05 | 349538.9 | 15066.18 | 2794.262 | 33661 | 121531.3 | 4223.371 | 96144.97 | 3073.823 | 23929.64 | 4397.473 | 151467.1 | 8043.7 | 1929.916 | 2215.187 | 987.6171 | 83252.15 | 69958 | 19355.56 | 13489.39 | 16220.92 | 5147.311 | 3747.473
2044 | 35709.43 | 39403.18 | 19021.41 | 2951.902 | 15950.36 | 356452.4 | 16663.53 | 3241.351 | 36208.37 | 136308.9 | 4893.342 | 103122.6 | 3597.499 | 27588.33 | 5228.502 | 151744.2 | 9503.27 | 2119.471 | 2650.165 | 1037.393 | 93667.6 | 81848.06 | 22212.26 | 15831.02 | 18824.34 | 5775.706 | 3627.235
2045 | 40418.78 | 41158.44 | 21009.82 | 3319.774 | 15977.8 | 363225.1 | 18315.7 | 3720.347 | 38825.56 | 152836.8 | 5616.154 | 110108.4 | 4178.845 | 31492.21 | 6161.179 | 151406.2 | 11139.92 | 2317.844 | 3142.235 | 1073.81 | 104277.1 | 94808.89 | 25341.61 | 18394.68 | 21643.12 | 6454.96 | 3472.956
2046 | 45459.58 | 42913.97 | 23193.28 | 3704.807 | 16173.42 | 370812.7 | 20016.55 | 4223 | 41563.29 | 171042.6 | 6382.343 | 117175.6 | 4815.975 | 35580.57 | 7191.675 | 151146.2 | 12949.55 | 2523.785 | 3690.301 | 1095.641 | 114834.3 | 108677.8 | 28726.43 | 21150.34 | 24643.32 | 7186.441 | 3306.154
2047 | 50791.23 | 44724.67 | 25593.77 | 4101.991 | 16609.35 | 380030.4 | 21757.78 | 4738.535 | 44469.12 | 190693.6 | 7179.161 | 124391.2 | 5504.199 | 39775.83 | 8310.73 | 151649.9 | 14918.89 | 2735.729 | 4290.313 | 1102.659 | 125069.5 | 123219 | 32333.12 | 24053.23 | 27777.5 | 7968.87 | 3148.78
2048 | 56350.99 | 46625.12 | 28217.17 | 4505.029 | 17326.02 | 391401.3 | 23526.32 | 5254.03 | 47572.46 | 211394.5 | 7990.872 | 131788.2 | 6235.472 | 43986.12 | 9502.933 | 153478.2 | 17023.88 | 2951.577 | 4934.786 | 1095.69 | 134706.1 | 138126.8 | 36109.54 | 27044.2 | 30985.3 | 8796.846 | 3019.632
2049 | 62050.74 | 48619.07 | 31045.36 | 4906.367 | 18324.83 | 405051.4 | 25301.88 | 5755.136 | 50870.37 | 232607.1 | 8799.392 | 139340.2 | 6997.999 | 48109.82 | 10746.43 | 156966.7 | 19228.51 | 3168.451 | 5612.517 | 1076.535 | 143480.4 | 153036.2 | 39984.66 | 30051.69 | 34195.46 | 9659.603 | 2931.332
2050 | 67776.34 | 50675.42 | 34031.1 | 5297.374 | 19568.11 | 420675.9 | 27055.44 | 6227.111 | 54317.92 | 253694.8 | 9585.247 | 146947.3 | 7776.146 | 52041.92 | 12013.22 | 162167.1 | 21484.87 | 3382.55 | 6308.647 | 1047.757 | 151164.4 | 167543.7 | 43870.19 | 32995.59 | 37329.29 | 10540.41 | 2888.637

## D3_EU27_annual_by_scenario
year | central | early | regular
2010 | 931.7752 | 4283.202 | 196.0962
2011 | 1529.629 | 7175.567 | 290.2766
2012 | 2527.401 | 12052.52 | 436.5215
2013 | 4017.725 | 19275.7 | 668.4124
2014 | 6004.78 | 28619.46 | 1040.581
2015 | 8488.956 | 39709.1 | 1635.754
2016 | 11522.72 | 52305.89 | 2570.313
2017 | 15202.09 | 66240.18 | 3998.603
2018 | 19660.53 | 81361.71 | 6116.372
2019 | 25094.09 | 97667.69 | 9163.297
2020 | 31775.39 | 115373.4 | 13424.61
2021 | 40016.69 | 134702.6 | 19231.97
2022 | 50180.19 | 155945.9 | 26963.34
2023 | 62683.94 | 179502.7 | 37040.79
2024 | 78044.83 | 206142.3 | 49925.87
2025 | 96780.05 | 236491.2 | 66111.74
2026 | 119336.6 | 270694.8 | 86111.63
2027 | 146140.9 | 308774.3 | 110440.8
2028 | 177597.7 | 350740.5 | 139590.8
2029 | 214056.2 | 396555.9 | 173995.2
2030 | 255775.6 | 446132.6 | 213989.9
2031 | 302889.9 | 499333.9 | 259768.1
2032 | 355372.3 | 555976.5 | 311337.2
2033 | 413005.5 | 615833.1 | 368482.4
2034 | 475366.2 | 678636.1 | 430746
2035 | 541829.5 | 744080.4 | 497433
2036 | 611602.9 | 811827.4 | 567651.2
2037 | 683794.2 | 881509.3 | 640393.3
2038 | 757514.8 | 952733.4 | 714661.9
2039 | 832012 | 1025087.1 | 789629.6
2040 | 906813.7 | 1098142.9 | 864814.6
2041 | 981859.5 | 1171463.6 | 940239.1
2042 | 1057584.6 | 1244608.2 | 1016530.7
2043 | 1134920.2 | 1317136.9 | 1094921.4
2044 | 1215181.8 | 1388617.1 | 1177110.7
2045 | 1299838.2 | 1458628.8 | 1264981.8
2046 | 1390179.5 | 1526769.4 | 1360196.4
2047 | 1486939.1 | 1592659.1 | 1463732.3
2048 | 1589948.9 | 1655945.3 | 1575461.9
2049 | 1697918.1 | 1716306.6 | 1693881.6
2050 | 1808406.4 | 1773456.1 | 1816078.4